## Sheet1
ID | Fe | Mn | Cr | Al | C | Si | Ni | Cu | S | P | Sn | Mo | V | W | Co | B | invT | kp
0 | 92.6 | 2.5 | 4.9 | 0 | 0 | 0 | 0 | 0 | 0 | 0 | 0 | 0 | 0 | 0 | 0 | 0 | 0.8525149 | 8.9e-10
1 | 88.6 | 6.6 | 4.8 | 0 | 0 | 0 | 0 | 0 | 0 | 0 | 0 | 0 | 0 | 0 | 0 | 0 | 0.8525149 | 7.5e-10
2 | 85.3 | 9.9 | 4.8 | 0 | 0 | 0 | 0 | 0 | 0 | 0 | 0 | 0 | 0 | 0 | 0 | 0 | 0.8525149 | 1.2e-09
3 | 85.7 | 2.4 | 11.9 | 0 | 0 | 0 | 0 | 0 | 0 | 0 | 0 | 0 | 0 | 0 | 0 | 0 | 0.8525149 | 2.1e-10
4 | 81.7 | 6.2 | 12.1 | 0 | 0 | 0 | 0 | 0 | 0 | 0 | 0 | 0 | 0 | 0 | 0 | 0 | 0.8525149 | 2.1e-10
5 | 78.2 | 9.9 | 11.9 | 0 | 0 | 0 | 0 | 0 | 0 | 0 | 0 | 0 | 0 | 0 | 0 | 0 | 0.8525149 | 2.9e-10
6 | 77.8 | 2.8 | 19.4 | 0 | 0 | 0 | 0 | 0 | 0 | 0 | 0 | 0 | 0 | 0 | 0 | 0 | 0.8525149 | 1.6e-11
7 | 73.9 | 6.6 | 19.5 | 0 | 0 | 0 | 0 | 0 | 0 | 0 | 0 | 0 | 0 | 0 | 0 | 0 | 0.8525149 | 2.8e-11
8 | 70.7 | 9.8 | 19.5 | 0 | 0 | 0 | 0 | 0 | 0 | 0 | 0 | 0 | 0 | 0 | 0 | 0 | 0.8525149 | 9e-11
9 | 98 | 2 | 0 | 0 | 0 | 0 | 0 | 0 | 0 | 0 | 0 | 0 | 0 | 0 | 0 | 0 | 0.8525149 | 3.2e-07
10 | 94 | 6 | 0 | 0 | 0 | 0 | 0 | 0 | 0 | 0 | 0 | 0 | 0 | 0 | 0 | 0 | 0.8525149 | 1.9e-07
11 | 90 | 10 | 0 | 0 | 0 | 0 | 0 | 0 | 0 | 0 | 0 | 0 | 0 | 0 | 0 | 0 | 0.8525149 | 1.6e-07
12 | 95 | 0 | 5 | 0 | 0 | 0 | 0 | 0 | 0 | 0 | 0 | 0 | 0 | 0 | 0 | 0 | 0.8525149 | 8.3e-10
13 | 88 | 0 | 12 | 0 | 0 | 0 | 0 | 0 | 0 | 0 | 0 | 0 | 0 | 0 | 0 | 0 | 0.8525149 | 5e-10
14 | 80 | 0 | 20 | 0 | 0 | 0 | 0 | 0 | 0 | 0 | 0 | 0 | 0 | 0 | 0 | 0 | 0.8525149 | 8.9e-12
15 | 100 | 0 | 0 | 0 | 0 | 0 | 0 | 0 | 0 | 0 | 0 | 0 | 0 | 0 | 0 | 0 | 0.9319664 | 7e-08
16 | 60 | 40 | 0 | 0 | 0 | 0 | 0 | 0 | 0 | 0 | 0 | 0 | 0 | 0 | 0 | 0 | 0.9319664 | 4e-09
17 | 60 | 40 | 0 | 0 | 0 | 0 | 0 | 0 | 0 | 0 | 0 | 0 | 0 | 0 | 0 | 0 | 0.9319664 | 3.4e-10
18 | 0 | 100 | 0 | 0 | 0 | 0 | 0 | 0 | 0 | 0 | 0 | 0 | 0 | 0 | 0 | 0 | 0.9319664 | 3.3e-09
19 | 100 | 0 | 0 | 0 | 0 | 0 | 0 | 0 | 0 | 0 | 0 | 0 | 0 | 0 | 0 | 0 | 1.485884 | 1.156e-11
20 | 100 | 0 | 0 | 0 | 0 | 0 | 0 | 0 | 0 | 0 | 0 | 0 | 0 | 0 | 0 | 0 | 1.383126 | 1e-10
21 | 100 | 0 | 0 | 0 | 0 | 0 | 0 | 0 | 0 | 0 | 0 | 0 | 0 | 0 | 0 | 0 | 1.293661 | 2.5e-09
22 | 100 | 0 | 0 | 0 | 0 | 0 | 0 | 0 | 0 | 0 | 0 | 0 | 0 | 0 | 0 | 0 | 1.145475 | 8.1e-09
23 | 100 | 0 | 0 | 0 | 0 | 0 | 0 | 0 | 0 | 0 | 0 | 0 | 0 | 0 | 0 | 0 | 1.113586 | 3.61e-08
24 | 100 | 0 | 0 | 0 | 0 | 0 | 0 | 0 | 0 | 0 | 0 | 0 | 0 | 0 | 0 | 0 | 1.083424 | 9e-08
25 | 100 | 0 | 0 | 0 | 0 | 0 | 0 | 0 | 0 | 0 | 0 | 0 | 0 | 0 | 0 | 0 | 1.027749 | 3.6e-07
26 | 100 | 0 | 0 | 0 | 0 | 0 | 0 | 0 | 0 | 0 | 0 | 0 | 0 | 0 | 0 | 0 | 0.9775171 | 1.21e-06
27 | 100 | 0 | 0 | 0 | 0 | 0 | 0 | 0 | 0 | 0 | 0 | 0 | 0 | 0 | 0 | 0 | 0.9319664 | 3.4225e-06
28 | 100 | 0 | 0 | 0 | 0 | 0 | 0 | 0 | 0 | 0 | 0 | 0 | 0 | 0 | 0 | 0 | 0.890472 | 9e-06
29 | 100 | 0 | 0 | 0 | 0 | 0 | 0 | 0 | 0 | 0 | 0 | 0 | 0 | 0 | 0 | 0 | 0.8525149 | 1.521e-05
30 | 100 | 0 | 0 | 0 | 0 | 0 | 0 | 0 | 0 | 0 | 0 | 0 | 0 | 0 | 0 | 0 | 0.8312552 | 2.116e-05
31 | 100 | 0 | 0 | 0 | 0 | 0 | 0 | 0 | 0 | 0 | 0 | 0 | 0 | 0 | 0 | 0 | 0.8077544 | 3.025e-05
32 | 100 | 0 | 0 | 0 | 0 | 0 | 0 | 0 | 0 | 0 | 0 | 0 | 0 | 0 | 0 | 0 | 0.764526 | 8.1e-05
33 | 100 | 0 | 0 | 0 | 0 | 0 | 0 | 0 | 0 | 0 | 0 | 0 | 0 | 0 | 0 | 0 | 0.7336757 | 0.000121
34 | 100 | 0 | 0 | 0 | 0 | 0 | 0 | 0 | 0 | 0 | 0 | 0 | 0 | 0 | 0 | 0 | 0.7127584 | 0.00015376
35 | 100 | 0 | 0 | 0 | 0 | 0 | 0 | 0 | 0 | 0 | 0 | 0 | 0 | 0 | 0 | 0 | 0.6788866 | 0.00034969
36 | 98.2613 | 1.3014 | 0.0253 | 0 | 0.067 | 0.345 | 0 | 0 | 0 | 0 | 0 | 0 | 0 | 0 | 0 | 0 | 0.7153076 | 0.000121
37 | 98.9 | 0.71 | 0 | 0 | 0.18 | 0.21 | 0 | 0 | 0 | 0 | 0 | 0 | 0 | 0 | 0 | 0 | 0.7153076 | 0.000121
38 | 99.58 | 0.2 | 0.04 | 0.04 | 0.04 | 0.02 | 0.03 | 0.05 | 0 | 0 | 0 | 0 | 0 | 0 | 0 | 0 | 0.785546 | 4.9e-07
39 | 99.58 | 0.2 | 0.04 | 0.04 | 0.04 | 0.02 | 0.03 | 0.05 | 0 | 0 | 0 | 0 | 0 | 0 | 0 | 0 | 0.7558579 | 9.1e-07
40 | 99.58 | 0.2 | 0.04 | 0.04 | 0.04 | 0.02 | 0.03 | 0.05 | 0 | 0 | 0 | 0 | 0 | 0 | 0 | 0 | 0.7283321 | 1.25e-06
41 | 99.58 | 0.2 | 0.04 | 0.04 | 0.04 | 0.02 | 0.03 | 0.05 | 0 | 0 | 0 | 0 | 0 | 0 | 0 | 0 | 0.7027407 | 2.12e-06
42 | 99.58 | 0.2 | 0.04 | 0.04 | 0.04 | 0.02 | 0.03 | 0.05 | 0 | 0 | 0 | 0 | 0 | 0 | 0 | 0 | 0.6788866 | 2.6e-06
43 | 99.58 | 0.2 | 0.04 | 0.04 | 0.04 | 0.02 | 0.03 | 0.05 | 0 | 0 | 0 | 0 | 0 | 0 | 0 | 0 | 0.6565988 | 3.63e-06
44 | 99.9887 | 0.0002 | 0 | 0.0001 | 0.006 | 0.003 | 0.002 | 0 | 0 | 0 | 0 | 0 | 0 | 0 | 0 | 0 | 1.027749 | 3.98e-09
45 | 99.9887 | 0.0002 | 0 | 0.0001 | 0.006 | 0.003 | 0.002 | 0 | 0 | 0 | 0 | 0 | 0 | 0 | 0 | 0 | 0.9319664 | 2.065e-08
46 | 99.9887 | 0.0002 | 0 | 0.0001 | 0.006 | 0.003 | 0.002 | 0 | 0 | 0 | 0 | 0 | 0 | 0 | 0 | 0 | 0.890472 | 1.17e-07
47 | 99.9887 | 0.0002 | 0 | 0.0001 | 0.006 | 0.003 | 0.002 | 0 | 0 | 0 | 0 | 0 | 0 | 0 | 0 | 0 | 0.8525149 | 2.24e-07
48 | 99.9887 | 0.0002 | 0 | 0.0001 | 0.006 | 0.003 | 0.002 | 0 | 0 | 0 | 0 | 0 | 0 | 0 | 0 | 0 | 0.8176615 | 5.05e-07
49 | 99.9887 | 0.0002 | 0 | 0.0001 | 0.006 | 0.003 | 0.002 | 0 | 0 | 0 | 0 | 0 | 0 | 0 | 0 | 0 | 0.785546 | 1.142e-06
50 | 99.9887 | 0.0002 | 0 | 0.0001 | 0.006 | 0.003 | 0.002 | 0 | 0 | 0 | 0 | 0 | 0 | 0 | 0 | 0 | 0.7558579 | 2.16e-06
51 | 99.9887 | 0.0002 | 0 | 0.0001 | 0.006 | 0.003 | 0.002 | 0 | 0 | 0 | 0 | 0 | 0 | 0 | 0 | 0 | 0.7283321 | 3.54e-06
52 | 99.9887 | 0.0002 | 0 | 0.0001 | 0.006 | 0.003 | 0.002 | 0 | 0 | 0 | 0 | 0 | 0 | 0 | 0 | 0 | 1.027749 | 3.63e-09
53 | 99.9887 | 0.0002 | 0 | 0.0001 | 0.006 | 0.003 | 0.002 | 0 | 0 | 0 | 0 | 0 | 0 | 0 | 0 | 0 | 0.9319664 | 2.37e-08
54 | 99.9887 | 0.0002 | 0 | 0.0001 | 0.006 | 0.003 | 0.002 | 0 | 0 | 0 | 0 | 0 | 0 | 0 | 0 | 0 | 0.890472 | 9.33e-08
55 | 99.9887 | 0.0002 | 0 | 0.0001 | 0.006 | 0.003 | 0.002 | 0 | 0 | 0 | 0 | 0 | 0 | 0 | 0 | 0 | 0.8525149 | 1.87e-07
56 | 99.9887 | 0.0002 | 0 | 0.0001 | 0.006 | 0.003 | 0.002 | 0 | 0 | 0 | 0 | 0 | 0 | 0 | 0 | 0 | 0.8176615 | 4.71e-07
57 | 99.9887 | 0.0002 | 0 | 0.0001 | 0.006 | 0.003 | 0.002 | 0 | 0 | 0 | 0 | 0 | 0 | 0 | 0 | 0 | 0.785546 | 8.31e-07
58 | 99.9887 | 0.0002 | 0 | 0.0001 | 0.006 | 0.003 | 0.002 | 0 | 0 | 0 | 0 | 0 | 0 | 0 | 0 | 0 | 0.7558579 | 1.97e-06
59 | 99.9887 | 0.0002 | 0 | 0.0001 | 0.006 | 0.003 | 0.002 | 0 | 0 | 0 | 0 | 0 | 0 | 0 | 0 | 0 | 0.7283321 | 2.82e-06
60 | 99.516 | 0.29 | 0 | 0.01 | 0.065 | 0.01 | 0.042 | 0.023 | 0.017 | 0.017 | 0.01 | 0 | 0 | 0 | 0 | 0 | 1.027749 | 3.55e-09
61 | 99.516 | 0.29 | 0 | 0.01 | 0.065 | 0.01 | 0.042 | 0.023 | 0.017 | 0.017 | 0.01 | 0 | 0 | 0 | 0 | 0 | 0.9319664 | 2.63e-09
62 | 99.516 | 0.29 | 0 | 0.01 | 0.065 | 0.01 | 0.042 | 0.023 | 0.017 | 0.017 | 0.01 | 0 | 0 | 0 | 0 | 0 | 0.890472 | 6.61e-08
63 | 99.516 | 0.29 | 0 | 0.01 | 0.065 | 0.01 | 0.042 | 0.023 | 0.017 | 0.017 | 0.01 | 0 | 0 | 0 | 0 | 0 | 0.8525149 | 1.51e-07
64 | 99.516 | 0.29 | 0 | 0.01 | 0.065 | 0.01 | 0.042 | 0.023 | 0.017 | 0.017 | 0.01 | 0 | 0 | 0 | 0 | 0 | 0.8176615 | 3.02e-07
65 | 99.516 | 0.29 | 0 | 0.01 | 0.065 | 0.01 | 0.042 | 0.023 | 0.017 | 0.017 | 0.01 | 0 | 0 | 0 | 0 | 0 | 0.785546 | 5.76e-07
66 | 99.516 | 0.29 | 0 | 0.01 | 0.065 | 0.01 | 0.042 | 0.023 | 0.017 | 0.017 | 0.01 | 0 | 0 | 0 | 0 | 0 | 0.7558579 | 1.112e-06
67 | 99.516 | 0.29 | 0 | 0.01 | 0.065 | 0.01 | 0.042 | 0.023 | 0.017 | 0.017 | 0.01 | 0 | 0 | 0 | 0 | 0 | 0.7283321 | 1.995e-06
68 | 99.516 | 0.29 | 0 | 0.01 | 0.065 | 0.01 | 0.042 | 0.023 | 0.017 | 0.017 | 0.01 | 0 | 0 | 0 | 0 | 0 | 1.027749 | 2.75e-09
69 | 99.516 | 0.29 | 0 | 0.01 | 0.065 | 0.01 | 0.042 | 0.023 | 0.017 | 0.017 | 0.01 | 0 | 0 | 0 | 0 | 0 | 0.9319664 | 1.39e-08
70 | 99.516 | 0.29 | 0 | 0.01 | 0.065 | 0.01 | 0.042 | 0.023 | 0.017 | 0.017 | 0.01 | 0 | 0 | 0 | 0 | 0 | 0.890472 | 3e-08
71 | 99.516 | 0.29 | 0 | 0.01 | 0.065 | 0.01 | 0.042 | 0.023 | 0.017 | 0.017 | 0.01 | 0 | 0 | 0 | 0 | 0 | 0.8525149 | 5.25e-08
72 | 99.516 | 0.29 | 0 | 0.01 | 0.065 | 0.01 | 0.042 | 0.023 | 0.017 | 0.017 | 0.01 | 0 | 0 | 0 | 0 | 0 | 0.8176615 | 9.333e-08
73 | 99.516 | 0.29 | 0 | 0.01 | 0.065 | 0.01 | 0.042 | 0.023 | 0.017 | 0.017 | 0.01 | 0 | 0 | 0 | 0 | 0 | 0.785546 | 1.585e-07
74 | 99.516 | 0.29 | 0 | 0.01 | 0.065 | 0.01 | 0.042 | 0.023 | 0.017 | 0.017 | 0.01 | 0 | 0 | 0 | 0 | 0 | 0.7558579 | 2.63e-07
75 | 99.516 | 0.29 | 0 | 0.01 | 0.065 | 0.01 | 0.042 | 0.023 | 0.017 | 0.017 | 0.01 | 0 | 0 | 0 | 0 | 0 | 0.7283321 | 4.169e-07
76 | 99.9887 | 0.0002 | 0 | 0.0001 | 0.006 | 0.003 | 0.002 | 0 | 0 | 0 | 0 | 0 | 0 | 0 | 0 | 0 | 1.027749 | 3.76e-09
77 | 99.9887 | 0.0002 | 0 | 0.0001 | 0.006 | 0.003 | 0.002 | 0 | 0 | 0 | 0 | 0 | 0 | 0 | 0 | 0 | 0.9319664 | 7.55e-08
78 | 99.9887 | 0.0002 | 0 | 0.0001 | 0.006 | 0.003 | 0.002 | 0 | 0 | 0 | 0 | 0 | 0 | 0 | 0 | 0 | 0.8176615 | 6.72e-07
79 | 99.9887 | 0.0002 | 0 | 0.0001 | 0.006 | 0.003 | 0.002 | 0 | 0 | 0 | 0 | 0 | 0 | 0 | 0 | 0 | 0.785546 | 1.344e-06
80 | 99.9887 | 0.0002 | 0 | 0.0001 | 0.006 | 0.003 | 0.002 | 0 | 0 | 0 | 0 | 0 | 0 | 0 | 0 | 0 | 0.7283321 | 3.42e-06
81 | 99.9887 | 0.0002 | 0 | 0.0001 | 0.006 | 0.003 | 0.002 | 0 | 0 | 0 | 0 | 0 | 0 | 0 | 0 | 0 | 0.6788866 | 5.58e-06
82 | 99.516 | 0.29 | 0 | 0.01 | 0.065 | 0.01 | 0.042 | 0.023 | 0.017 | 0.017 | 0.01 | 0 | 0 | 0 | 0 | 0 | 1.027749 | 5.64e-09
83 | 99.516 | 0.29 | 0 | 0.01 | 0.065 | 0.01 | 0.042 | 0.023 | 0.017 | 0.017 | 0.01 | 0 | 0 | 0 | 0 | 0 | 0.9319664 | 4.34e-08
84 | 99.516 | 0.29 | 0 | 0.01 | 0.065 | 0.01 | 0.042 | 0.023 | 0.017 | 0.017 | 0.01 | 0 | 0 | 0 | 0 | 0 | 0.8176615 | 4.34e-07
85 | 99.516 | 0.29 | 0 | 0.01 | 0.065 | 0.01 | 0.042 | 0.023 | 0.017 | 0.017 | 0.01 | 0 | 0 | 0 | 0 | 0 | 0.785546 | 5.67e-07
86 | 99.516 | 0.29 | 0 | 0.01 | 0.065 | 0.01 | 0.042 | 0.023 | 0.017 | 0.017 | 0.01 | 0 | 0 | 0 | 0 | 0 | 0.7283321 | 1.33e-06
87 | 99.516 | 0.29 | 0 | 0.01 | 0.065 | 0.01 | 0.042 | 0.023 | 0.017 | 0.017 | 0.01 | 0 | 0 | 0 | 0 | 0 | 0.6788866 | 2.77e-06
88 | 99.9887 | 0.0002 | 0 | 0.0001 | 0.006 | 0.003 | 0.002 | 0 | 0 | 0 | 0 | 0 | 0 | 0 | 0 | 0 | 1.027749 | 7.72e-10
89 | 99.9887 | 0.0002 | 0 | 0.0001 | 0.006 | 0.003 | 0.002 | 0 | 0 | 0 | 0 | 0 | 0 | 0 | 0 | 0 | 0.9319664 | 6.03e-08
90 | 99.9887 | 0.0002 | 0 | 0.0001 | 0.006 | 0.003 | 0.002 | 0 | 0 | 0 | 0 | 0 | 0 | 0 | 0 | 0 | 0.890472 | 1.67e-07
91 | 99.9887 | 0.0002 | 0 | 0.0001 | 0.006 | 0.003 | 0.002 | 0 | 0 | 0 | 0 | 0 | 0 | 0 | 0 | 0 | 0.8525149 | 3.04e-07
92 | 99.9887 | 0.0002 | 0 | 0.0001 | 0.006 | 0.003 | 0.002 | 0 | 0 | 0 | 0 | 0 | 0 | 0 | 0 | 0 | 0.8176615 | 7.34e-07
93 | 99.9887 | 0.0002 | 0 | 0.0001 | 0.006 | 0.003 | 0.002 | 0 | 0 | 0 | 0 | 0 | 0 | 0 | 0 | 0 | 0.785546 | 1.205e-06
94 | 99.9887 | 0.0002 | 0 | 0.0001 | 0.006 | 0.003 | 0.002 | 0 | 0 | 0 | 0 | 0 | 0 | 0 | 0 | 0 | 0.7558579 | 1.595e-06
95 | 99.9887 | 0.0002 | 0 | 0.0001 | 0.006 | 0.003 | 0.002 | 0 | 0 | 0 | 0 | 0 | 0 | 0 | 0 | 0 | 0.7283321 | 2.79e-06
96 | 99.9887 | 0.0002 | 0 | 0.0001 | 0.006 | 0.003 | 0.002 | 0 | 0 | 0 | 0 | 0 | 0 | 0 | 0 | 0 | 0.7027407 | 4e-06
97 | 99.9887 | 0.0002 | 0 | 0.0001 | 0.006 | 0.003 | 0.002 | 0 | 0 | 0 | 0 | 0 | 0 | 0 | 0 | 0 | 0.6788866 | 4.09e-06
98 | 99.516 | 0.29 | 0 | 0.01 | 0.065 | 0.01 | 0.042 | 0.023 | 0.017 | 0.017 | 0.01 | 0 | 0 | 0 | 0 | 0 | 1.027749 | 4.33e-09
99 | 99.516 | 0.29 | 0 | 0.01 | 0.065 | 0.01 | 0.042 | 0.023 | 0.017 | 0.017 | 0.01 | 0 | 0 | 0 | 0 | 0 | 0.9319664 | 3.57e-08
100 | 99.516 | 0.29 | 0 | 0.01 | 0.065 | 0.01 | 0.042 | 0.023 | 0.017 | 0.017 | 0.01 | 0 | 0 | 0 | 0 | 0 | 0.890472 | 5.03e-08
101 | 99.516 | 0.29 | 0 | 0.01 | 0.065 | 0.01 | 0.042 | 0.023 | 0.017 | 0.017 | 0.01 | 0 | 0 | 0 | 0 | 0 | 0.8525149 | 1.265e-07
102 | 99.516 | 0.29 | 0 | 0.01 | 0.065 | 0.01 | 0.042 | 0.023 | 0.017 | 0.017 | 0.01 | 0 | 0 | 0 | 0 | 0 | 0.8176615 | 2.05e-07
103 | 99.516 | 0.29 | 0 | 0.01 | 0.065 | 0.01 | 0.042 | 0.023 | 0.017 | 0.017 | 0.01 | 0 | 0 | 0 | 0 | 0 | 0.785546 | 3.27e-07
104 | 99.516 | 0.29 | 0 | 0.01 | 0.065 | 0.01 | 0.042 | 0.023 | 0.017 | 0.017 | 0.01 | 0 | 0 | 0 | 0 | 0 | 0.7558579 | 6.46e-07
105 | 99.516 | 0.29 | 0 | 0.01 | 0.065 | 0.01 | 0.042 | 0.023 | 0.017 | 0.017 | 0.01 | 0 | 0 | 0 | 0 | 0 | 0.7283321 | 8.18e-07
106 | 99.516 | 0.29 | 0 | 0.01 | 0.065 | 0.01 | 0.042 | 0.023 | 0.017 | 0.017 | 0.01 | 0 | 0 | 0 | 0 | 0 | 0.7027407 | 1.67e-06
107 | 99.516 | 0.29 | 0 | 0.01 | 0.065 | 0.01 | 0.042 | 0.023 | 0.017 | 0.017 | 0.01 | 0 | 0 | 0 | 0 | 0 | 0.6788866 | 3.11e-06
108 | 98.067 | 0.77 | 0.2 | 0 | 0.425 | 0.21 | 0.28 | 0 | 0.027 | 0.021 | 0 | 0 | 0 | 0 | 0 | 0 | 1.027749 | 2.62e-09
109 | 98.067 | 0.77 | 0.2 | 0 | 0.425 | 0.21 | 0.28 | 0 | 0.027 | 0.021 | 0 | 0 | 0 | 0 | 0 | 0 | 0.9319664 | 1.305e-08
110 | 98.067 | 0.77 | 0.2 | 0 | 0.425 | 0.21 | 0.28 | 0 | 0.027 | 0.021 | 0 | 0 | 0 | 0 | 0 | 0 | 0.8525149 | 8.33e-08
111 | 98.067 | 0.77 | 0.2 | 0 | 0.425 | 0.21 | 0.28 | 0 | 0.027 | 0.021 | 0 | 0 | 0 | 0 | 0 | 0 | 0.8176615 | 1.67e-07
112 | 98.067 | 0.77 | 0.2 | 0 | 0.425 | 0.21 | 0.28 | 0 | 0.027 | 0.021 | 0 | 0 | 0 | 0 | 0 | 0 | 0.785546 | 2.58e-07
113 | 98.067 | 0.77 | 0.2 | 0 | 0.425 | 0.21 | 0.28 | 0 | 0.027 | 0.021 | 0 | 0 | 0 | 0 | 0 | 0 | 0.7558579 | 8e-07
114 | 98.067 | 0.77 | 0.2 | 0 | 0.425 | 0.21 | 0.28 | 0 | 0.027 | 0.021 | 0 | 0 | 0 | 0 | 0 | 0 | 0.7283321 | 1.01e-06
115 | 98.067 | 0.77 | 0.2 | 0 | 0.425 | 0.21 | 0.28 | 0 | 0.027 | 0.021 | 0 | 0 | 0 | 0 | 0 | 0 | 0.7027407 | 1.31e-06
116 | 98.067 | 0.77 | 0.2 | 0 | 0.425 | 0.21 | 0.28 | 0 | 0.027 | 0.021 | 0 | 0 | 0 | 0 | 0 | 0 | 0.6788866 | 1.32e-06
117 | 98.067 | 0.77 | 0.2 | 0 | 0.425 | 0.21 | 0.28 | 0 | 0.027 | 0.021 | 0 | 0 | 0 | 0 | 0 | 0 | 1.027749 | 2.45e-09
118 | 98.067 | 0.77 | 0.2 | 0 | 0.425 | 0.21 | 0.28 | 0 | 0.027 | 0.021 | 0 | 0 | 0 | 0 | 0 | 0 | 0.9319664 | 9.75e-09
119 | 98.067 | 0.77 | 0.2 | 0 | 0.425 | 0.21 | 0.28 | 0 | 0.027 | 0.021 | 0 | 0 | 0 | 0 | 0 | 0 | 0.8525149 | 7.08e-08
120 | 98.067 | 0.77 | 0.2 | 0 | 0.425 | 0.21 | 0.28 | 0 | 0.027 | 0.021 | 0 | 0 | 0 | 0 | 0 | 0 | 0.8176615 | 8.75e-08
121 | 98.067 | 0.77 | 0.2 | 0 | 0.425 | 0.21 | 0.28 | 0 | 0.027 | 0.021 | 0 | 0 | 0 | 0 | 0 | 0 | 0.785546 | 1.165e-07
122 | 98.067 | 0.77 | 0.2 | 0 | 0.425 | 0.21 | 0.28 | 0 | 0.027 | 0.021 | 0 | 0 | 0 | 0 | 0 | 0 | 0.7558579 | 6.28e-07
123 | 98.067 | 0.77 | 0.2 | 0 | 0.425 | 0.21 | 0.28 | 0 | 0.027 | 0.021 | 0 | 0 | 0 | 0 | 0 | 0 | 0.7283321 | 7.58e-07
124 | 98.067 | 0.77 | 0.2 | 0 | 0.425 | 0.21 | 0.28 | 0 | 0.027 | 0.021 | 0 | 0 | 0 | 0 | 0 | 0 | 0.7027407 | 1.25e-06
125 | 98.067 | 0.77 | 0.2 | 0 | 0.425 | 0.21 | 0.28 | 0 | 0.027 | 0.021 | 0 | 0 | 0 | 0 | 0 | 0 | 0.6788866 | 1.365e-06
126 | 98.067 | 0.77 | 0.2 | 0 | 0.425 | 0.21 | 0.28 | 0 | 0.027 | 0.021 | 0 | 0 | 0 | 0 | 0 | 0 | 1.027749 | 3.06e-09
127 | 98.067 | 0.77 | 0.2 | 0 | 0.425 | 0.21 | 0.28 | 0 | 0.027 | 0.021 | 0 | 0 | 0 | 0 | 0 | 0 | 0.9319664 | 1.55e-08
128 | 98.067 | 0.77 | 0.2 | 0 | 0.425 | 0.21 | 0.28 | 0 | 0.027 | 0.021 | 0 | 0 | 0 | 0 | 0 | 0 | 0.8525149 | 5.83e-08
129 | 98.067 | 0.77 | 0.2 | 0 | 0.425 | 0.21 | 0.28 | 0 | 0.027 | 0.021 | 0 | 0 | 0 | 0 | 0 | 0 | 0.8176615 | 6.24e-08
130 | 98.067 | 0.77 | 0.2 | 0 | 0.425 | 0.21 | 0.28 | 0 | 0.027 | 0.021 | 0 | 0 | 0 | 0 | 0 | 0 | 0.785546 | 1.332e-07
131 | 98.067 | 0.77 | 0.2 | 0 | 0.425 | 0.21 | 0.28 | 0 | 0.027 | 0.021 | 0 | 0 | 0 | 0 | 0 | 0 | 0.7558579 | 6.5e-07
132 | 98.067 | 0.77 | 0.2 | 0 | 0.425 | 0.21 | 0.28 | 0 | 0.027 | 0.021 | 0 | 0 | 0 | 0 | 0 | 0 | 0.7283321 | 1.132e-06
133 | 98.067 | 0.77 | 0.2 | 0 | 0.425 | 0.21 | 0.28 | 0 | 0.027 | 0.021 | 0 | 0 | 0 | 0 | 0 | 0 | 0.7027407 | 1.35e-06
134 | 98.067 | 0.77 | 0.2 | 0 | 0.425 | 0.21 | 0.28 | 0 | 0.027 | 0.021 | 0 | 0 | 0 | 0 | 0 | 0 | 0.6788866 | 1.61e-06
135 | 99.12 | 0.68 | 0.02 | 0 | 0.07 | 0 | 0.06 | 0 | 0.01 | 0.01 | 0 | 0.03 | 0 | 0 | 0 | 0 | 1.145475 | 1.98916e-11
136 | 99.12 | 0.68 | 0.02 | 0 | 0.07 | 0 | 0.06 | 0 | 0.01 | 0.01 | 0 | 0.03 | 0 | 0 | 0 | 0 | 1.054852 | 4.2025e-10
137 | 99.12 | 0.68 | 0.02 | 0 | 0.07 | 0 | 0.06 | 0 | 0.01 | 0.01 | 0 | 0.03 | 0 | 0 | 0 | 0 | 0.9775171 | 2.41081e-09
138 | 99.12 | 0.68 | 0.02 | 0 | 0.07 | 0 | 0.06 | 0 | 0.01 | 0.01 | 0 | 0.03 | 0 | 0 | 0 | 0 | 0.9541985 | 4.18609e-09
139 | 99.12 | 0.68 | 0.02 | 0 | 0.07 | 0 | 0.06 | 0 | 0.01 | 0.01 | 0 | 0.03 | 0 | 0 | 0 | 0 | 0.9319664 | 6.44809e-09
140 | 99.12 | 0.68 | 0.02 | 0 | 0.07 | 0 | 0.06 | 0 | 0.01 | 0.01 | 0 | 0.03 | 0 | 0 | 0 | 0 | 0.9107468 | 5.74564e-09
141 | 99.12 | 0.68 | 0.02 | 0 | 0.07 | 0 | 0.06 | 0 | 0.01 | 0.01 | 0 | 0.03 | 0 | 0 | 0 | 0 | 0.8525149 | 3.3856e-08
142 | 98.08 | 1.16 | 0.042 | 0.054 | 0.16 | 0.24 | 0.05 | 0.17 | 0.004 | 0.013 | 0 | 0.027 | 0 | 0 | 0 | 0 | 1.145475 | 8.51929e-11
143 | 98.08 | 1.16 | 0.042 | 0.054 | 0.16 | 0.24 | 0.05 | 0.17 | 0.004 | 0.013 | 0 | 0.027 | 0 | 0 | 0 | 0 | 1.054852 | 1.19716e-09
144 | 98.08 | 1.16 | 0.042 | 0.054 | 0.16 | 0.24 | 0.05 | 0.17 | 0.004 | 0.013 | 0 | 0.027 | 0 | 0 | 0 | 0 | 0.9775171 | 2.35225e-09
145 | 98.08 | 1.16 | 0.042 | 0.054 | 0.16 | 0.24 | 0.05 | 0.17 | 0.004 | 0.013 | 0 | 0.027 | 0 | 0 | 0 | 0 | 0.9541985 | 4.17316e-09
146 | 98.08 | 1.16 | 0.042 | 0.054 | 0.16 | 0.24 | 0.05 | 0.17 | 0.004 | 0.013 | 0 | 0.027 | 0 | 0 | 0 | 0 | 0.9319664 | 4.65124e-09
147 | 98.08 | 1.16 | 0.042 | 0.054 | 0.16 | 0.24 | 0.05 | 0.17 | 0.004 | 0.013 | 0 | 0.027 | 0 | 0 | 0 | 0 | 0.9107468 | 2.3716e-08
148 | 98.08 | 1.16 | 0.042 | 0.054 | 0.16 | 0.24 | 0.05 | 0.17 | 0.004 | 0.013 | 0 | 0.027 | 0 | 0 | 0 | 0 | 0.8525149 | 3.0625e-08
149 | 99.854 | 0 | 0 | 0 | 0.1 | 0.02 | 0 | 0.01 | 0.007 | 0.005 | 0 | 0 | 0 | 0 | 0 | 0.004 | 1.027749 | 6.1e-11
150 | 99.554 | 0 | 0 | 0 | 0.4 | 0.02 | 0 | 0.01 | 0.007 | 0.005 | 0 | 0 | 0 | 0 | 0 | 0.004 | 1.027749 | 8.6e-11
151 | 99.154 | 0 | 0 | 0 | 0.8 | 0.02 | 0 | 0.01 | 0.007 | 0.005 | 0 | 0 | 0 | 0 | 0 | 0.004 | 1.027749 | 5.2e-11
152 | 98.754 | 0 | 0 | 0 | 1.2 | 0.02 | 0 | 0.01 | 0.007 | 0.005 | 0 | 0 | 0 | 0 | 0 | 0.004 | 1.027749 | 1.8e-10
153 | 99.854 | 0 | 0 | 0 | 0.1 | 0.02 | 0 | 0.01 | 0.007 | 0.005 | 0 | 0 | 0 | 0 | 0 | 0.004 | 0.890472 | 1.2e-09
154 | 99.554 | 0 | 0 | 0 | 0.4 | 0.02 | 0 | 0.01 | 0.007 | 0.005 | 0 | 0 | 0 | 0 | 0 | 0.004 | 0.890472 | 1.6e-08
155 | 99.154 | 0 | 0 | 0 | 0.8 | 0.02 | 0 | 0.01 | 0.007 | 0.005 | 0 | 0 | 0 | 0 | 0 | 0.004 | 0.890472 | 3.3e-09
156 | 98.754 | 0 | 0 | 0 | 1.2 | 0.02 | 0 | 0.01 | 0.007 | 0.005 | 0 | 0 | 0 | 0 | 0 | 0.004 | 0.890472 | 7.9e-09
157 | 99.654 | 0.2 | 0.015 | 0.031 | 0.05 | 0 | 0.021 | 0.008 | 0.013 | 0.008 | 0 | 0 | 0 | 0 | 0 | 0 | 0.9319664 | 3.957833e-08
158 | 99.654 | 0.2 | 0.015 | 0.031 | 0.05 | 0 | 0.021 | 0.008 | 0.013 | 0.008 | 0 | 0 | 0 | 0 | 0 | 0 | 0.890472 | 9.574667e-08
159 | 99.654 | 0.2 | 0.015 | 0.031 | 0.05 | 0 | 0.021 | 0.008 | 0.013 | 0.008 | 0 | 0 | 0 | 0 | 0 | 0 | 0.8525149 | 2.0305e-07
160 | 99.654 | 0.2 | 0.015 | 0.031 | 0.05 | 0 | 0.021 | 0.008 | 0.013 | 0.008 | 0 | 0 | 0 | 0 | 0 | 0 | 0.8176615 | 3.692e-07
161 | 99.631 | 0.23 | 0.015 | 0.016 | 0.055 | 0 | 0.024 | 0.006 | 0.013 | 0.01 | 0 | 0 | 0 | 0 | 0 | 0 | 1.027749 | 5.671667e-09
162 | 99.631 | 0.23 | 0.015 | 0.016 | 0.055 | 0 | 0.024 | 0.006 | 0.013 | 0.01 | 0 | 0 | 0 | 0 | 0 | 0 | 0.9319664 | 3.845167e-08
163 | 99.631 | 0.23 | 0.015 | 0.016 | 0.055 | 0 | 0.024 | 0.006 | 0.013 | 0.01 | 0 | 0 | 0 | 0 | 0 | 0 | 0.890472 | 1.022967e-07
164 | 99.631 | 0.23 | 0.015 | 0.016 | 0.055 | 0 | 0.024 | 0.006 | 0.013 | 0.01 | 0 | 0 | 0 | 0 | 0 | 0 | 0.8525149 | 1.802e-07
165 | 99.716 | 0.14 | 0.022 | 0.047 | 0.006 | 0 | 0.027 | 0.026 | 0.009 | 0.007 | 0 | 0 | 0 | 0 | 0 | 0 | 0.890472 | 2.65e-08
166 | 99.716 | 0.14 | 0.022 | 0.047 | 0.006 | 0 | 0.027 | 0.026 | 0.009 | 0.007 | 0 | 0 | 0 | 0 | 0 | 0 | 0.8525149 | 1.367717e-07
167 | 99.716 | 0.14 | 0.022 | 0.047 | 0.006 | 0 | 0.027 | 0.026 | 0.009 | 0.007 | 0 | 0 | 0 | 0 | 0 | 0 | 0.8176615 | 3.853e-07
168 | 98.854 | 0.57 | 0.046 | 0.047 | 0.05 | 0.28 | 0.041 | 0.094 | 0.006 | 0.012 | 0 | 0 | 0 | 0 | 0 | 0 | 1.027749 | 7.166667e-11
169 | 98.854 | 0.57 | 0.046 | 0.047 | 0.05 | 0.28 | 0.041 | 0.094 | 0.006 | 0.012 | 0 | 0 | 0 | 0 | 0 | 0 | 0.9319664 | 8.416667e-10
170 | 98.854 | 0.57 | 0.046 | 0.047 | 0.05 | 0.28 | 0.041 | 0.094 | 0.006 | 0.012 | 0 | 0 | 0 | 0 | 0 | 0 | 0.8525149 | 3.547667e-08
171 | 98.854 | 0.57 | 0.046 | 0.047 | 0.05 | 0.28 | 0.041 | 0.094 | 0.006 | 0.012 | 0 | 0 | 0 | 0 | 0 | 0 | 0.8176615 | 1.100117e-07
172 | 74.1447 | 8.48 | 15.68 | 0 | 0.098 | 0.045 | 0.094 | 1.4 | 0.0018 | 0.0565 | 0 | 0 | 0 | 0 | 0 | 0 | 1.027749 | 1.4e-13
173 | 74.1447 | 8.48 | 15.68 | 0 | 0.098 | 0.045 | 0.094 | 1.4 | 0.0018 | 0.0565 | 0 | 0 | 0 | 0 | 0 | 0 | 1.027749 | 2.1e-13
174 | 88.454 | 0.42 | 8.61 | 0 | 0.13 | 0.026 | 0.14 | 0 | 0 | 0 | 0 | 0.37 | 0.19 | 1.66 | 0 | 0 | 1.172333 | 3.44e-11
175 | 88.454 | 0.42 | 8.61 | 0 | 0.13 | 0.026 | 0.14 | 0 | 0 | 0 | 0 | 0.37 | 0.19 | 1.66 | 0 | 0 | 1.132503 | 5.2e-11
176 | 88.454 | 0.42 | 8.61 | 0 | 0.13 | 0.026 | 0.14 | 0 | 0 | 0 | 0 | 0.37 | 0.19 | 1.66 | 0 | 0 | 1.083424 | 4.02e-11
177 | 84.4 | 0.26 | 11.43 | 0 | 0.1 | 0.33 | 0.25 | 0 | 0 | 0 | 0 | 0.21 | 0.21 | 1.34 | 1.47 | 0 | 1.172333 | 4.51e-12
178 | 84.4 | 0.26 | 11.43 | 0 | 0.1 | 0.33 | 0.25 | 0 | 0 | 0 | 0 | 0.21 | 0.21 | 1.34 | 1.47 | 0 | 1.132503 | 3.15e-12
179 | 84.4 | 0.26 | 11.43 | 0 | 0.1 | 0.33 | 0.25 | 0 | 0 | 0 | 0 | 0.21 | 0.21 | 1.34 | 1.47 | 0 | 1.083424 | 7.22e-12
180 | 99.616 | 0.018 | 0.308 | 0 | 0.028 | 0 | 0 | 0 | 0.01 | 0.02 | 0 | 0 | 0 | 0 | 0 | 0 | 0.9319664 | 8e-09
181 | 99.616 | 0.018 | 0.308 | 0 | 0.028 | 0 | 0 | 0 | 0.01 | 0.02 | 0 | 0 | 0 | 0 | 0 | 0 | 0.9107468 | 1.3e-08
182 | 99.616 | 0.018 | 0.308 | 0 | 0.028 | 0 | 0 | 0 | 0.01 | 0.02 | 0 | 0 | 0 | 0 | 0 | 0 | 0.890472 | 6.65e-08
183 | 99.616 | 0.018 | 0.308 | 0 | 0.028 | 0 | 0 | 0 | 0.01 | 0.02 | 0 | 0 | 0 | 0 | 0 | 0 | 0.8525149 | 1.3758e-07
184 | 99.616 | 0.018 | 0.308 | 0 | 0.028 | 0 | 0 | 0 | 0.01 | 0.02 | 0 | 0 | 0 | 0 | 0 | 0 | 0.8453085 | 1.6532e-07
185 | 99.312 | 0.02 | 0.608 | 0 | 0.03 | 0 | 0 | 0 | 0.01 | 0.02 | 0 | 0 | 0 | 0 | 0 | 0 | 0.9319664 | 3.2e-09
186 | 99.312 | 0.02 | 0.608 | 0 | 0.03 | 0 | 0 | 0 | 0.01 | 0.02 | 0 | 0 | 0 | 0 | 0 | 0 | 0.9107468 | 1.12e-08
187 | 99.312 | 0.02 | 0.608 | 0 | 0.03 | 0 | 0 | 0 | 0.01 | 0.02 | 0 | 0 | 0 | 0 | 0 | 0 | 0.890472 | 6.4e-08
188 | 99.312 | 0.02 | 0.608 | 0 | 0.03 | 0 | 0 | 0 | 0.01 | 0.02 | 0 | 0 | 0 | 0 | 0 | 0 | 0.8525149 | 1.3126e-07
189 | 99.312 | 0.02 | 0.608 | 0 | 0.03 | 0 | 0 | 0 | 0.01 | 0.02 | 0 | 0 | 0 | 0 | 0 | 0 | 0.8453085 | 1.5491e-07
190 | 82.244 | 0.326 | 16.92 | 0 | 0.042 | 0.295 | 0.155 | 0 | 0 | 0.018 | 0 | 0 | 0 | 0 | 0 | 0 | 0.9319664 | 1.07e-13
191 | 82.244 | 0.326 | 16.92 | 0 | 0.042 | 0.295 | 0.155 | 0 | 0 | 0.018 | 0 | 0 | 0 | 0 | 0 | 0 | 0.9319664 | 7.33e-14
192 | 82.244 | 0.326 | 16.92 | 0 | 0.042 | 0.295 | 0.155 | 0 | 0 | 0.018 | 0 | 0 | 0 | 0 | 0 | 0 | 0.9319664 | 4.78e-14
193 | 100 | 0 | 0 | 0 | 0 | 0 | 0 | 0 | 0 | 0 | 0 | 0 | 0 | 0 | 0 | 0 | 0.9319664 | 4.7e-08
194 | 99 | 0 | 0 | 0 | 0 | 1 | 0 | 0 | 0 | 0 | 0 | 0 | 0 | 0 | 0 | 0 | 0.9319664 | 3e-08
195 | 98 | 0 | 0 | 0 | 0 | 2 | 0 | 0 | 0 | 0 | 0 | 0 | 0 | 0 | 0 | 0 | 0.9319664 | 1.7e-08
196 | 97 | 0 | 0 | 0 | 0 | 3 | 0 | 0 | 0 | 0 | 0 | 0 | 0 | 0 | 0 | 0 | 0.9319664 | 1.1e-08
197 | 98 | 0 | 0 | 2 | 0 | 0 | 0 | 0 | 0 | 0 | 0 | 0 | 0 | 0 | 0 | 0 | 0.9319664 | 4.9e-08
198 | 96 | 0 | 0 | 4 | 0 | 0 | 0 | 0 | 0 | 0 | 0 | 0 | 0 | 0 | 0 | 0 | 0.9319664 | 3.6e-08
199 | 94 | 0 | 0 | 6 | 0 | 0 | 0 | 0 | 0 | 0 | 0 | 0 | 0 | 0 | 0 | 0 | 0.9319664 | 1.5e-08
200 | 94 | 0 | 0 | 6 | 0 | 0 | 0 | 0 | 0 | 0 | 0 | 0 | 0 | 0 | 0 | 0 | 0.9319664 | 9e-11
201 | 97.25 | 0 | 0 | 0 | 0 | 2.75 | 0 | 0 | 0 | 0 | 0 | 0 | 0 | 0 | 0 | 0 | 1.145475 | 5.96e-11
202 | 95.03 | 0 | 0 | 0 | 0 | 4.97 | 0 | 0 | 0 | 0 | 0 | 0 | 0 | 0 | 0 | 0 | 1.145475 | 2.35e-11
203 | 97.25 | 0 | 0 | 0 | 0 | 2.75 | 0 | 0 | 0 | 0 | 0 | 0 | 0 | 0 | 0 | 0 | 1.027749 | 1.79e-10
204 | 95.03 | 0 | 0 | 0 | 0 | 4.97 | 0 | 0 | 0 | 0 | 0 | 0 | 0 | 0 | 0 | 0 | 1.027749 | 1.3e-11
205 | 97.25 | 0 | 0 | 0 | 0 | 2.75 | 0 | 0 | 0 | 0 | 0 | 0 | 0 | 0 | 0 | 0 | 0.9319664 | 1.5e-10
206 | 95.03 | 0 | 0 | 0 | 0 | 4.97 | 0 | 0 | 0 | 0 | 0 | 0 | 0 | 0 | 0 | 0 | 0.9319664 | 8.01e-12
207 | 0 | 0 | 0 | 0 | 0 | 100 | 0 | 0 | 0 | 0 | 0 | 0 | 0 | 0 | 0 | 0 | 1.145475 | 3.12e-15
208 | 0 | 0 | 0 | 0 | 0 | 100 | 0 | 0 | 0 | 0 | 0 | 0 | 0 | 0 | 0 | 0 | 1.027749 | 2.34e-15
209 | 0 | 0 | 0 | 0 | 0 | 100 | 0 | 0 | 0 | 0 | 0 | 0 | 0 | 0 | 0 | 0 | 0.9319664 | 9.24e-15
210 | 100 | 0 | 0 | 0 | 0 | 0 | 0 | 0 | 0 | 0 | 0 | 0 | 0 | 0 | 0 | 0 | 1.145475 | 1.6e-10
211 | 100 | 0 | 0 | 0 | 0 | 0 | 0 | 0 | 0 | 0 | 0 | 0 | 0 | 0 | 0 | 0 | 1.027749 | 1.06e-08
212 | 100 | 0 | 0 | 0 | 0 | 0 | 0 | 0 | 0 | 0 | 0 | 0 | 0 | 0 | 0 | 0 | 0.9319664 | 6.52e-08
213 | 100 | 0 | 0 | 0 | 0 | 0 | 0 | 0 | 0 | 0 | 0 | 0 | 0 | 0 | 0 | 0 | 1.485884 | 9.4e-13
214 | 100 | 0 | 0 | 0 | 0 | 0 | 0 | 0 | 0 | 0 | 0 | 0 | 0 | 0 | 0 | 0 | 1.293661 | 1.6e-11
215 | 100 | 0 | 0 | 0 | 0 | 0 | 0 | 0 | 0 | 0 | 0 | 0 | 0 | 0 | 0 | 0 | 1.145475 | 1.6e-10
216 | 100 | 0 | 0 | 0 | 0 | 0 | 0 | 0 | 0 | 0 | 0 | 0 | 0 | 0 | 0 | 0 | 1.485884 | 7.5e-13
217 | 100 | 0 | 0 | 0 | 0 | 0 | 0 | 0 | 0 | 0 | 0 | 0 | 0 | 0 | 0 | 0 | 1.293661 | 2.7e-11
218 | 100 | 0 | 0 | 0 | 0 | 0 | 0 | 0 | 0 | 0 | 0 | 0 | 0 | 0 | 0 | 0 | 1.145475 | 4e-10
219 | 99.8666 | 0.035 | 0 | 0.015 | 0 | 0.028 | 0.018 | 0.023 | 0.0094 | 0.005 | 0 | 0 | 0 | 0 | 0 | 0 | 1.083424 | 7.9e-10
220 | 99.8666 | 0.035 | 0 | 0.015 | 0 | 0.028 | 0.018 | 0.023 | 0.0094 | 0.005 | 0 | 0 | 0 | 0 | 0 | 0 | 1.027749 | 4.19e-09
221 | 99.8666 | 0.035 | 0 | 0.015 | 0 | 0.028 | 0.018 | 0.023 | 0.0094 | 0.005 | 0 | 0 | 0 | 0 | 0 | 0 | 0.9775171 | 1.47e-08
222 | 99.8666 | 0.035 | 0 | 0.015 | 0 | 0.028 | 0.018 | 0.023 | 0.0094 | 0.005 | 0 | 0 | 0 | 0 | 0 | 0 | 1.083424 | 6.64e-10
223 | 99.8666 | 0.035 | 0 | 0.015 | 0 | 0.028 | 0.018 | 0.023 | 0.0094 | 0.005 | 0 | 0 | 0 | 0 | 0 | 0 | 1.027749 | 2.06e-09
224 | 99.8666 | 0.035 | 0 | 0.015 | 0 | 0.028 | 0.018 | 0.023 | 0.0094 | 0.005 | 0 | 0 | 0 | 0 | 0 | 0 | 0.9775171 | 9.1e-09
225 | 99.626 | 0.21 | 0.013 | 0.041 | 0.055 | 0.005 | 0.017 | 0.009 | 0.011 | 0.013 | 0 | 0 | 0 | 0 | 0 | 0 | 0.9319664 | 8.7e-11
226 | 99.626 | 0.21 | 0.013 | 0.041 | 0.055 | 0.005 | 0.017 | 0.009 | 0.011 | 0.013 | 0 | 0 | 0 | 0 | 0 | 0 | 0.8525149 | 6.8e-10
227 | 99.626 | 0.21 | 0.013 | 0.041 | 0.055 | 0.005 | 0.017 | 0.009 | 0.011 | 0.013 | 0 | 0 | 0 | 0 | 0 | 0 | 0.785546 | 1.4e-09
228 | 99.626 | 0.21 | 0.013 | 0.041 | 0.055 | 0.005 | 0.017 | 0.009 | 0.011 | 0.013 | 0 | 0 | 0 | 0 | 0 | 0 | 0.7283321 | 1.4e-09
229 | 99.626 | 0.21 | 0.013 | 0.041 | 0.055 | 0.005 | 0.017 | 0.009 | 0.011 | 0.013 | 0 | 0 | 0 | 0 | 0 | 0 | 0.6788866 | 7.2e-07
230 | 100 | 0 | 0 | 0 | 0 | 0 | 0 | 0 | 0 | 0 | 0 | 0 | 0 | 0 | 0 | 0 | 0.8525149 | 1e-07
231 | 100 | 0 | 0 | 0 | 0 | 0 | 0 | 0 | 0 | 0 | 0 | 0 | 0 | 0 | 0 | 0 | 0.6788866 | 1.14e-06
232 | 99.626 | 0.21 | 0.013 | 0.041 | 0.055 | 0.005 | 0.017 | 0.009 | 0.011 | 0.013 | 0 | 0 | 0 | 0 | 0 | 0 | 0.7949126 | 3.6e-09
233 | 100 | 0 | 0 | 0 | 0 | 0 | 0 | 0 | 0 | 0 | 0 | 0 | 0 | 0 | 0 | 0 | 0.7949126 | 2.4e-07
234 | 99.626 | 0.21 | 0.013 | 0.041 | 0.055 | 0.005 | 0.017 | 0.009 | 0.011 | 0.013 | 0 | 0 | 0 | 0 | 0 | 0 | 0.8525149 | 9e-10
235 | 99.626 | 0.21 | 0.013 | 0.041 | 0.055 | 0.005 | 0.017 | 0.009 | 0.011 | 0.013 | 0 | 0 | 0 | 0 | 0 | 0 | 0.785546 | 1.7e-09
236 | 100 | 0 | 0 | 0 | 0 | 0 | 0 | 0 | 0 | 0 | 0 | 0 | 0 | 0 | 0 | 0 | 0.785546 | 8e-08
237 | 99.626 | 0.21 | 0.013 | 0.041 | 0.055 | 0.005 | 0.017 | 0.009 | 0.011 | 0.013 | 0 | 0 | 0 | 0 | 0 | 0 | 0.7949126 | 1.3e-09
238 | 99.626 | 0.21 | 0.013 | 0.041 | 0.055 | 0.005 | 0.017 | 0.009 | 0.011 | 0.013 | 0 | 0 | 0 | 0 | 0 | 0 | 0.785546 | 2.9e-09
239 | 100 | 0 | 0 | 0 | 0 | 0 | 0 | 0 | 0 | 0 | 0 | 0 | 0 | 0 | 0 | 0 | 0.7949126 | 9e-08
240 | 100 | 0 | 0 | 0 | 0 | 0 | 0 | 0 | 0 | 0 | 0 | 0 | 0 | 0 | 0 | 0 | 0.785546 | 1e-07
241 | 99.626 | 0.21 | 0.013 | 0.041 | 0.055 | 0.005 | 0.017 | 0.009 | 0.011 | 0.013 | 0 | 0 | 0 | 0 | 0 | 0 | 0.9319664 | 7.8e-08
242 | 99.626 | 0.21 | 0.013 | 0.041 | 0.055 | 0.005 | 0.017 | 0.009 | 0.011 | 0.013 | 0 | 0 | 0 | 0 | 0 | 0 | 0.8525149 | 3.6e-07
243 | 99.626 | 0.21 | 0.013 | 0.041 | 0.055 | 0.005 | 0.017 | 0.009 | 0.011 | 0.013 | 0 | 0 | 0 | 0 | 0 | 0 | 0.785546 | 8.6e-07
244 | 99.626 | 0.21 | 0.013 | 0.041 | 0.055 | 0.005 | 0.017 | 0.009 | 0.011 | 0.013 | 0 | 0 | 0 | 0 | 0 | 0 | 0.7283321 | 1.5e-06
245 | 99.626 | 0.21 | 0.013 | 0.041 | 0.055 | 0.005 | 0.017 | 0.009 | 0.011 | 0.013 | 0 | 0 | 0 | 0 | 0 | 0 | 0.6788866 | 4.46e-06
246 | 99.626 | 0.21 | 0.013 | 0.041 | 0.055 | 0.005 | 0.017 | 0.009 | 0.011 | 0.013 | 0 | 0 | 0 | 0 | 0 | 0 | 0.9319664 | 8.6e-08
247 | 99.626 | 0.21 | 0.013 | 0.041 | 0.055 | 0.005 | 0.017 | 0.009 | 0.011 | 0.013 | 0 | 0 | 0 | 0 | 0 | 0 | 0.8525149 | 4.4e-07
248 | 99.626 | 0.21 | 0.013 | 0.041 | 0.055 | 0.005 | 0.017 | 0.009 | 0.011 | 0.013 | 0 | 0 | 0 | 0 | 0 | 0 | 0.785546 | 1.44e-06
249 | 99.626 | 0.21 | 0.013 | 0.041 | 0.055 | 0.005 | 0.017 | 0.009 | 0.011 | 0.013 | 0 | 0 | 0 | 0 | 0 | 0 | 0.7283321 | 2.6e-06
250 | 99.626 | 0.21 | 0.013 | 0.041 | 0.055 | 0.005 | 0.017 | 0.009 | 0.011 | 0.013 | 0 | 0 | 0 | 0 | 0 | 0 | 0.6788866 | 6.14e-06
251 | 99.626 | 0.21 | 0.013 | 0.041 | 0.055 | 0.005 | 0.017 | 0.009 | 0.011 | 0.013 | 0 | 0 | 0 | 0 | 0 | 0 | 0.785546 | 5e-07
252 | 99.626 | 0.21 | 0.013 | 0.041 | 0.055 | 0.005 | 0.017 | 0.009 | 0.011 | 0.013 | 0 | 0 | 0 | 0 | 0 | 0 | 0.7283321 | 1.26e-06
253 | 99.626 | 0.21 | 0.013 | 0.041 | 0.055 | 0.005 | 0.017 | 0.009 | 0.011 | 0.013 | 0 | 0 | 0 | 0 | 0 | 0 | 0.6788866 | 2.6e-06
254 | 100 | 0 | 0 | 0 | 0 | 0 | 0 | 0 | 0 | 0 | 0 | 0 | 0 | 0 | 0 | 0 | 0.7283321 | 2.14e-06
255 | 100 | 0 | 0 | 0 | 0 | 0 | 0 | 0 | 0 | 0 | 0 | 0 | 0 | 0 | 0 | 0 | 0.6788866 | 4.76e-06
256 | 100 | 0 | 0 | 0 | 0 | 0 | 0 | 0 | 0 | 0 | 0 | 0 | 0 | 0 | 0 | 0 | 0.785546 | 1.28e-06
257 | 100 | 0 | 0 | 0 | 0 | 0 | 0 | 0 | 0 | 0 | 0 | 0 | 0 | 0 | 0 | 0 | 0.7283321 | 3.3e-06
258 | 100 | 0 | 0 | 0 | 0 | 0 | 0 | 0 | 0 | 0 | 0 | 0 | 0 | 0 | 0 | 0 | 0.9319664 | 6.6e-08
259 | 100 | 0 | 0 | 0 | 0 | 0 | 0 | 0 | 0 | 0 | 0 | 0 | 0 | 0 | 0 | 0 | 0.8525149 | 3e-07
260 | 100 | 0 | 0 | 0 | 0 | 0 | 0 | 0 | 0 | 0 | 0 | 0 | 0 | 0 | 0 | 0 | 0.785546 | 1.06e-06
261 | 100 | 0 | 0 | 0 | 0 | 0 | 0 | 0 | 0 | 0 | 0 | 0 | 0 | 0 | 0 | 0 | 0.7283321 | 3.1e-06
262 | 100 | 0 | 0 | 0 | 0 | 0 | 0 | 0 | 0 | 0 | 0 | 0 | 0 | 0 | 0 | 0 | 0.6788866 | 7.88e-06
263 | 100 | 0 | 0 | 0 | 0 | 0 | 0 | 0 | 0 | 0 | 0 | 0 | 0 | 0 | 0 | 0 | 0.9319664 | 6e-08
264 | 100 | 0 | 0 | 0 | 0 | 0 | 0 | 0 | 0 | 0 | 0 | 0 | 0 | 0 | 0 | 0 | 0.8525149 | 3e-07
265 | 100 | 0 | 0 | 0 | 0 | 0 | 0 | 0 | 0 | 0 | 0 | 0 | 0 | 0 | 0 | 0 | 0.785546 | 1.2e-06
266 | 100 | 0 | 0 | 0 | 0 | 0 | 0 | 0 | 0 | 0 | 0 | 0 | 0 | 0 | 0 | 0 | 0.7283321 | 2.8e-06
267 | 100 | 0 | 0 | 0 | 0 | 0 | 0 | 0 | 0 | 0 | 0 | 0 | 0 | 0 | 0 | 0 | 0.6788866 | 4.1e-06
268 | 0.12 | 0 | 22.1 | 1.2 | 0.06 | 0.02 | 0 | 0 | 0 | 0 | 0 | 9.1 | 0 | 0 | 11.6 | 0 | 0.9775171 | 2.956e-12
269 | 0.12 | 0 | 22.1 | 1.2 | 0.06 | 0.02 | 0 | 0 | 0 | 0 | 0 | 9.1 | 0 | 0 | 11.6 | 0 | 0.9775171 | 1.83e-11
270 | 0 | 0 | 100 | 0 | 0 | 0 | 0 | 0 | 0 | 0 | 0 | 0 | 0 | 0 | 0 | 0 | 1.145475 | 8.61e-15
271 | 0 | 0 | 100 | 0 | 0 | 0 | 0 | 0 | 0 | 0 | 0 | 0 | 0 | 0 | 0 | 0 | 1.113586 | 2.28e-14
272 | 0 | 0 | 100 | 0 | 0 | 0 | 0 | 0 | 0 | 0 | 0 | 0 | 0 | 0 | 0 | 0 | 1.027749 | 6.44e-14
273 | 97.635 | 0.02 | 2.26 | 0.02 | 0.005 | 0.01 | 0.01 | 0.01 | 0.005 | 0.003 | 0.002 | 0.01 | 0 | 0 | 0.01 | 0 | 1.145475 | 5e-11
274 | 97.635 | 0.02 | 2.26 | 0.02 | 0.005 | 0.01 | 0.01 | 0.01 | 0.005 | 0.003 | 0.002 | 0.01 | 0 | 0 | 0.01 | 0 | 1.145475 | 1.4e-10
275 | 99.6348 | 0.2 | 0.015 | 0.031 | 0.055 | 0.005 | 0.021 | 0.012 | 0.011 | 0.012 | 0 | 0.0032 | 0 | 0 | 0 | 0 | 0.8525149 | 2.5e-09
276 | 100 | 0 | 0 | 0 | 0 | 0 | 0 | 0 | 0 | 0 | 0 | 0 | 0 | 0 | 0 | 0 | 0.8525149 | 2.95e-07
277 | 51.84 | 1.05 | 25 | 0 | 0.1 | 1.01 | 21 | 0 | 0 | 0 | 0 | 0 | 0 | 0 | 0 | 0 | 0.9319664 | 5.69e-13
278 | 51.84 | 1.05 | 25 | 0 | 0.1 | 1.01 | 21 | 0 | 0 | 0 | 0 | 0 | 0 | 0 | 0 | 0 | 0.785546 | 3.46e-12
279 | 51.84 | 1.05 | 25 | 0 | 0.1 | 1.01 | 21 | 0 | 0 | 0 | 0 | 0 | 0 | 0 | 0 | 0 | 0.7283321 | 7.95e-12
280 | 99.673 | 0.19 | 0.025 | 0 | 0.04 | 0.02 | 0.017 | 0.025 | 0 | 0.01 | 0 | 0 | 0 | 0 | 0 | 0 | 0.8525149 | 1.75e-07
281 | 99.673 | 0.19 | 0.025 | 0 | 0.04 | 0.02 | 0.017 | 0.025 | 0 | 0.01 | 0 | 0 | 0 | 0 | 0 | 0 | 0.785546 | 7.91e-07
282 | 99.673 | 0.19 | 0.025 | 0 | 0.04 | 0.02 | 0.017 | 0.025 | 0 | 0.01 | 0 | 0 | 0 | 0 | 0 | 0 | 0.7283321 | 1.466667e-06
283 | 99.673 | 0.19 | 0.025 | 0 | 0.04 | 0.02 | 0.017 | 0.025 | 0 | 0.01 | 0 | 0 | 0 | 0 | 0 | 0 | 0.6788866 | 3.966667e-06
284 | 98.143 | 0.19 | 0.025 | 0 | 0.04 | 1.55 | 0.017 | 0.025 | 0 | 0.01 | 0 | 0 | 0 | 0 | 0 | 0 | 0.8525149 | 1.196667e-07
285 | 98.143 | 0.19 | 0.025 | 0 | 0.04 | 1.55 | 0.017 | 0.025 | 0 | 0.01 | 0 | 0 | 0 | 0 | 0 | 0 | 0.785546 | 2.496667e-07
286 | 98.143 | 0.19 | 0.025 | 0 | 0.04 | 1.55 | 0.017 | 0.025 | 0 | 0.01 | 0 | 0 | 0 | 0 | 0 | 0 | 0.7283321 | 1.409667e-06
287 | 98.143 | 0.19 | 0.025 | 0 | 0.04 | 1.55 | 0.017 | 0.025 | 0 | 0.01 | 0 | 0 | 0 | 0 | 0 | 0 | 0.6788866 | 7.682333e-06
288 | 96.443 | 0.19 | 0.025 | 0 | 0.04 | 3.25 | 0.017 | 0.025 | 0 | 0.01 | 0 | 0 | 0 | 0 | 0 | 0 | 0.8525149 | 2.5e-08
289 | 96.443 | 0.19 | 0.025 | 0 | 0.04 | 3.25 | 0.017 | 0.025 | 0 | 0.01 | 0 | 0 | 0 | 0 | 0 | 0 | 0.785546 | 1.833333e-09
290 | 96.443 | 0.19 | 0.025 | 0 | 0.04 | 3.25 | 0.017 | 0.025 | 0 | 0.01 | 0 | 0 | 0 | 0 | 0 | 0 | 0.7283321 | 1.5e-09
291 | 96.443 | 0.19 | 0.025 | 0 | 0.04 | 3.25 | 0.017 | 0.025 | 0 | 0.01 | 0 | 0 | 0 | 0 | 0 | 0 | 0.6788866 | 1.6265e-05
292 | 97.269 | 0.83 | 0.46 | 0 | 0.37 | 0.25 | 0.44 | 0.19 | 0.018 | 0.012 | 0 | 0.161 | 0 | 0 | 0 | 0 | 0.785546 | 5.1e-08
293 | 97.269 | 0.83 | 0.46 | 0 | 0.37 | 0.25 | 0.44 | 0.19 | 0.018 | 0.012 | 0 | 0.161 | 0 | 0 | 0 | 0 | 0.7283321 | 3.75e-07
294 | 97.269 | 0.83 | 0.46 | 0 | 0.37 | 0.25 | 0.44 | 0.19 | 0.018 | 0.012 | 0 | 0.161 | 0 | 0 | 0 | 0 | 0.6788866 | 1.12e-06
295 | 98.755 | 0.72 | 0.02 | 0 | 0.18 | 0.22 | 0.02 | 0.07 | 0.006 | 0.004 | 0 | 0.005 | 0 | 0 | 0 | 0 | 0.785546 | 4.2e-08
296 | 98.755 | 0.72 | 0.02 | 0 | 0.18 | 0.22 | 0.02 | 0.07 | 0.006 | 0.004 | 0 | 0.005 | 0 | 0 | 0 | 0 | 0.7283321 | 2.38e-07
297 | 98.755 | 0.72 | 0.02 | 0 | 0.18 | 0.22 | 0.02 | 0.07 | 0.006 | 0.004 | 0 | 0.005 | 0 | 0 | 0 | 0 | 0.6788866 | 8.87e-07
298 | 99.345 | 0.506 | 0.01 | 0.044 | 0.053 | 0.008 | 0.022 | 0.004 | 0.003 | 0.005 | 0 | 0 | 0 | 0 | 0 | 0 | 1.027749 | 9.41967e-10
299 | 99.273 | 0.519 | 0.012 | 0.048 | 0.046 | 0.015 | 0.023 | 0.004 | 0.003 | 0.057 | 0 | 0 | 0 | 0 | 0 | 0 | 1.027749 | 3.243714e-10
300 | 99.269 | 0.492 | 0.015 | 0.034 | 0.048 | 0.015 | 0.022 | 0.005 | 0.003 | 0.096 | 0.001 | 0 | 0 | 0 | 0 | 0 | 1.027749 | 1.982908e-10
301 | 99.17 | 0.496 | 0.01 | 0.043 | 0.054 | 0.188 | 0.021 | 0.004 | 0.003 | 0.01 | 0.001 | 0 | 0 | 0 | 0 | 0 | 1.027749 | 3.082299e-10
302 | 98.978 | 0.492 | 0.006 | 0.034 | 0.056 | 0.397 | 0.021 | 0.005 | 0.004 | 0.006 | 0.001 | 0 | 0 | 0 | 0 | 0 | 1.027749 | 3.9782e-10
303 | 99.345 | 0.506 | 0.01 | 0.044 | 0.053 | 0.008 | 0.022 | 0.004 | 0.003 | 0.005 | 0 | 0 | 0 | 0 | 0 | 0 | 0.9319664 | 6.948059e-09
304 | 99.273 | 0.519 | 0.012 | 0.048 | 0.046 | 0.015 | 0.023 | 0.004 | 0.003 | 0.057 | 0 | 0 | 0 | 0 | 0 | 0 | 0.9319664 | 3.57632e-09
305 | 99.269 | 0.492 | 0.015 | 0.034 | 0.048 | 0.015 | 0.022 | 0.005 | 0.003 | 0.096 | 0.001 | 0 | 0 | 0 | 0 | 0 | 0.9319664 | 2.430601e-09
306 | 99.17 | 0.496 | 0.01 | 0.043 | 0.054 | 0.188 | 0.021 | 0.004 | 0.003 | 0.01 | 0.001 | 0 | 0 | 0 | 0 | 0 | 0.9319664 | 2.604503e-09
307 | 98.978 | 0.492 | 0.006 | 0.034 | 0.056 | 0.397 | 0.021 | 0.005 | 0.004 | 0.006 | 0.001 | 0 | 0 | 0 | 0 | 0 | 0.9319664 | 3.104729e-09
308 | 99.345 | 0.506 | 0.01 | 0.044 | 0.053 | 0.008 | 0.022 | 0.004 | 0.003 | 0.005 | 0 | 0 | 0 | 0 | 0 | 0 | 0.8525149 | 3.645381e-08
309 | 99.273 | 0.519 | 0.012 | 0.048 | 0.046 | 0.015 | 0.023 | 0.004 | 0.003 | 0.057 | 0 | 0 | 0 | 0 | 0 | 0 | 0.8525149 | 2.618916e-08
310 | 99.269 | 0.492 | 0.015 | 0.034 | 0.048 | 0.015 | 0.022 | 0.005 | 0.003 | 0.096 | 0.001 | 0 | 0 | 0 | 0 | 0 | 0.8525149 | 1.94344e-08
311 | 99.17 | 0.496 | 0.01 | 0.043 | 0.054 | 0.188 | 0.021 | 0.004 | 0.003 | 0.01 | 0.001 | 0 | 0 | 0 | 0 | 0 | 0.8525149 | 1.529553e-08
312 | 98.978 | 0.492 | 0.006 | 0.034 | 0.056 | 0.397 | 0.021 | 0.005 | 0.004 | 0.006 | 0.001 | 0 | 0 | 0 | 0 | 0 | 0.8525149 | 1.707002e-08
313 | 99.345 | 0.506 | 0.01 | 0.044 | 0.053 | 0.008 | 0.022 | 0.004 | 0.003 | 0.005 | 0 | 0 | 0 | 0 | 0 | 0 | 0.785546 | 1.474131e-07
314 | 99.273 | 0.519 | 0.012 | 0.048 | 0.046 | 0.015 | 0.023 | 0.004 | 0.003 | 0.057 | 0 | 0 | 0 | 0 | 0 | 0 | 0.785546 | 1.402726e-07
315 | 99.269 | 0.492 | 0.015 | 0.034 | 0.048 | 0.015 | 0.022 | 0.005 | 0.003 | 0.096 | 0.001 | 0 | 0 | 0 | 0 | 0 | 0.785546 | 1.120981e-07
316 | 99.17 | 0.496 | 0.01 | 0.043 | 0.054 | 0.188 | 0.021 | 0.004 | 0.003 | 0.01 | 0.001 | 0 | 0 | 0 | 0 | 0 | 0.785546 | 6.801842e-08
317 | 98.978 | 0.492 | 0.006 | 0.034 | 0.056 | 0.397 | 0.021 | 0.005 | 0.004 | 0.006 | 0.001 | 0 | 0 | 0 | 0 | 0 | 0.785546 | 7.180658e-08
318 | 99.345 | 0.506 | 0.01 | 0.044 | 0.053 | 0.008 | 0.022 | 0.004 | 0.003 | 0.005 | 0 | 0 | 0 | 0 | 0 | 0 | 0.7283321 | 4.863506e-07
319 | 99.273 | 0.519 | 0.012 | 0.048 | 0.046 | 0.015 | 0.023 | 0.004 | 0.003 | 0.057 | 0 | 0 | 0 | 0 | 0 | 0 | 0.7283321 | 5.883916e-07
320 | 99.269 | 0.492 | 0.015 | 0.034 | 0.048 | 0.015 | 0.022 | 0.005 | 0.003 | 0.096 | 0.001 | 0 | 0 | 0 | 0 | 0 | 0.7283321 | 5.009349e-07
321 | 99.17 | 0.496 | 0.01 | 0.043 | 0.054 | 0.188 | 0.021 | 0.004 | 0.003 | 0.01 | 0.001 | 0 | 0 | 0 | 0 | 0 | 0.7283321 | 2.433874e-07
322 | 98.978 | 0.492 | 0.006 | 0.034 | 0.056 | 0.397 | 0.021 | 0.005 | 0.004 | 0.006 | 0.001 | 0 | 0 | 0 | 0 | 0 | 0.7283321 | 2.450297e-07
323 | 99.345 | 0.506 | 0.01 | 0.044 | 0.053 | 0.008 | 0.022 | 0.004 | 0.003 | 0.005 | 0 | 0 | 0 | 0 | 0 | 0 | 0.6788866 | 1.364524e-06
324 | 99.273 | 0.519 | 0.012 | 0.048 | 0.046 | 0.015 | 0.023 | 0.004 | 0.003 | 0.057 | 0 | 0 | 0 | 0 | 0 | 0 | 0.6788866 | 2.03152e-06
325 | 99.269 | 0.492 | 0.015 | 0.034 | 0.048 | 0.015 | 0.022 | 0.005 | 0.003 | 0.096 | 0.001 | 0 | 0 | 0 | 0 | 0 | 0.6788866 | 1.826809e-06
326 | 99.17 | 0.496 | 0.01 | 0.043 | 0.054 | 0.188 | 0.021 | 0.004 | 0.003 | 0.01 | 0.001 | 0 | 0 | 0 | 0 | 0 | 0.6788866 | 7.324891e-07
327 | 98.978 | 0.492 | 0.006 | 0.034 | 0.056 | 0.397 | 0.021 | 0.005 | 0.004 | 0.006 | 0.001 | 0 | 0 | 0 | 0 | 0 | 0.6788866 | 7.07789e-07
328 | 99.345 | 0.506 | 0.01 | 0.044 | 0.053 | 0.008 | 0.022 | 0.004 | 0.003 | 0.005 | 0 | 0 | 0 | 0 | 0 | 0 | 1.027749 | 1.873423e-09
329 | 99.273 | 0.519 | 0.012 | 0.048 | 0.046 | 0.015 | 0.023 | 0.004 | 0.003 | 0.057 | 0 | 0 | 0 | 0 | 0 | 0 | 1.027749 | 1.06695e-09
330 | 99.269 | 0.492 | 0.015 | 0.034 | 0.048 | 0.015 | 0.022 | 0.005 | 0.003 | 0.096 | 0.001 | 0 | 0 | 0 | 0 | 0 | 1.027749 | 8.056551e-10
331 | 99.17 | 0.496 | 0.01 | 0.043 | 0.054 | 0.188 | 0.021 | 0.004 | 0.003 | 0.01 | 0.001 | 0 | 0 | 0 | 0 | 0 | 1.027749 | 1.363819e-09
332 | 98.978 | 0.492 | 0.006 | 0.034 | 0.056 | 0.397 | 0.021 | 0.005 | 0.004 | 0.006 | 0.001 | 0 | 0 | 0 | 0 | 0 | 1.027749 | 1.489929e-09
333 | 99.345 | 0.506 | 0.01 | 0.044 | 0.053 | 0.008 | 0.022 | 0.004 | 0.003 | 0.005 | 0 | 0 | 0 | 0 | 0 | 0 | 0.9319664 | 1.573928e-08
334 | 99.273 | 0.519 | 0.012 | 0.048 | 0.046 | 0.015 | 0.023 | 0.004 | 0.003 | 0.057 | 0 | 0 | 0 | 0 | 0 | 0 | 0.9319664 | 1.045969e-08
335 | 99.269 | 0.492 | 0.015 | 0.034 | 0.048 | 0.015 | 0.022 | 0.005 | 0.003 | 0.096 | 0.001 | 0 | 0 | 0 | 0 | 0 | 0.9319664 | 7.916332e-09
336 | 99.17 | 0.496 | 0.01 | 0.043 | 0.054 | 0.188 | 0.021 | 0.004 | 0.003 | 0.01 | 0.001 | 0 | 0 | 0 | 0 | 0 | 0.9319664 | 1.055827e-08
337 | 98.978 | 0.492 | 0.006 | 0.034 | 0.056 | 0.397 | 0.021 | 0.005 | 0.004 | 0.006 | 0.001 | 0 | 0 | 0 | 0 | 0 | 0.9319664 | 1.019721e-08
338 | 99.345 | 0.506 | 0.01 | 0.044 | 0.053 | 0.008 | 0.022 | 0.004 | 0.003 | 0.005 | 0 | 0 | 0 | 0 | 0 | 0 | 0.8525149 | 9.199198e-08
339 | 99.273 | 0.519 | 0.012 | 0.048 | 0.046 | 0.015 | 0.023 | 0.004 | 0.003 | 0.057 | 0 | 0 | 0 | 0 | 0 | 0 | 0.8525149 | 6.948362e-08
340 | 99.269 | 0.492 | 0.015 | 0.034 | 0.048 | 0.015 | 0.022 | 0.005 | 0.003 | 0.096 | 0.001 | 0 | 0 | 0 | 0 | 0 | 0.8525149 | 5.268871e-08
341 | 99.17 | 0.496 | 0.01 | 0.043 | 0.054 | 0.188 | 0.021 | 0.004 | 0.003 | 0.01 | 0.001 | 0 | 0 | 0 | 0 | 0 | 0.8525149 | 5.766317e-08
342 | 98.978 | 0.492 | 0.006 | 0.034 | 0.056 | 0.397 | 0.021 | 0.005 | 0.004 | 0.006 | 0.001 | 0 | 0 | 0 | 0 | 0 | 0.8525149 | 5.027952e-08
343 | 99.345 | 0.506 | 0.01 | 0.044 | 0.053 | 0.008 | 0.022 | 0.004 | 0.003 | 0.005 | 0 | 0 | 0 | 0 | 0 | 0 | 0.785546 | 4.074397e-07
344 | 99.273 | 0.519 | 0.012 | 0.048 | 0.046 | 0.015 | 0.023 | 0.004 | 0.003 | 0.057 | 0 | 0 | 0 | 0 | 0 | 0 | 0.785546 | 3.428156e-07
345 | 99.269 | 0.492 | 0.015 | 0.034 | 0.048 | 0.015 | 0.022 | 0.005 | 0.003 | 0.096 | 0.001 | 0 | 0 | 0 | 0 | 0 | 0.785546 | 2.603725e-07
346 | 99.17 | 0.496 | 0.01 | 0.043 | 0.054 | 0.188 | 0.021 | 0.004 | 0.003 | 0.01 | 0.001 | 0 | 0 | 0 | 0 | 0 | 0.785546 | 2.412018e-07
347 | 98.978 | 0.492 | 0.006 | 0.034 | 0.056 | 0.397 | 0.021 | 0.005 | 0.004 | 0.006 | 0.001 | 0 | 0 | 0 | 0 | 0 | 0.785546 | 1.929529e-07
348 | 99.345 | 0.506 | 0.01 | 0.044 | 0.053 | 0.008 | 0.022 | 0.004 | 0.003 | 0.005 | 0 | 0 | 0 | 0 | 0 | 0 | 0.7283321 | 1.452917e-06
349 | 99.273 | 0.519 | 0.012 | 0.048 | 0.046 | 0.015 | 0.023 | 0.004 | 0.003 | 0.057 | 0 | 0 | 0 | 0 | 0 | 0 | 0.7283321 | 1.340531e-06
350 | 99.269 | 0.492 | 0.015 | 0.034 | 0.048 | 0.015 | 0.022 | 0.005 | 0.003 | 0.096 | 0.001 | 0 | 0 | 0 | 0 | 0 | 0.7283321 | 1.019551e-06
351 | 99.17 | 0.496 | 0.01 | 0.043 | 0.054 | 0.188 | 0.021 | 0.004 | 0.003 | 0.01 | 0.001 | 0 | 0 | 0 | 0 | 0 | 0.7283321 | 8.191124e-07
352 | 98.978 | 0.492 | 0.006 | 0.034 | 0.056 | 0.397 | 0.021 | 0.005 | 0.004 | 0.006 | 0.001 | 0 | 0 | 0 | 0 | 0 | 0.7283321 | 6.087556e-07
353 | 99.345 | 0.506 | 0.01 | 0.044 | 0.053 | 0.008 | 0.022 | 0.004 | 0.003 | 0.005 | 0 | 0 | 0 | 0 | 0 | 0 | 0.6788866 | 4.359662e-06
354 | 99.273 | 0.519 | 0.012 | 0.048 | 0.046 | 0.015 | 0.023 | 0.004 | 0.003 | 0.057 | 0 | 0 | 0 | 0 | 0 | 0 | 0.6788866 | 4.35604e-06
355 | 99.269 | 0.492 | 0.015 | 0.034 | 0.048 | 0.015 | 0.022 | 0.005 | 0.003 | 0.096 | 0.001 | 0 | 0 | 0 | 0 | 0 | 0.6788866 | 3.316962e-06
356 | 99.17 | 0.496 | 0.01 | 0.043 | 0.054 | 0.188 | 0.021 | 0.004 | 0.003 | 0.01 | 0.001 | 0 | 0 | 0 | 0 | 0 | 0.6788866 | 2.356248e-06
357 | 98.978 | 0.492 | 0.006 | 0.034 | 0.056 | 0.397 | 0.021 | 0.005 | 0.004 | 0.006 | 0.001 | 0 | 0 | 0 | 0 | 0 | 0.6788866 | 1.643197e-06